## Spectrum 1
Element | Line Type | Apparent Concentration | k Ratio | Wt% | Wt% Sigma | Standard Label
F | K series | 1.9 | 0.00374 | 1.66 | 0.18 | CaF2
Mg | K series | 0 | 0 | 0 | 0.06 | MgO
Al | K series | 0 | 0 | 0 | 0.06 | Al2O3
Si | K series | 0.22 | 0.00177 | 0.18 | 0.06 | SiO2
P | K series | 0.18 | 0.00101 | 0.1 | 0.1 | GaP
S | K series | 50.53 | 0.43531 | 41.11 | 0.23 | FeS2
Ca | K series | 62.81 | 0.56123 | 56.95 | 0.24 | Wollastonite
100

## Spectrum 2
Element | Line Type | Apparent Concentration | k Ratio | Wt% | Wt% Sigma | Standard Label
F | K series | 2.28 | 0.00447 | 2.06 | 0.2 | CaF2
Mg | K series | 0 | 0 | 0 | 0.07 | MgO
Al | K series | 0 | 0 | 0 | 0.07 | Al2O3
Si | K series | 0 | 0 | 0 | 0.06 | SiO2
P | K series | 0.4 | 0.00226 | 0.23 | 0.1 | GaP
S | K series | 48.74 | 0.41986 | 41.48 | 0.23 | FeS2
Ca | K series | 59.21 | 0.52907 | 56.22 | 0.25 | Wollastonite

## Spectrum 3
Element | Line Type | Apparent Concentration | k Ratio | Wt% | Wt% Sigma | Standard Label
F | K series | 2.65 | 0.0052 | 2.49 | 0.22 | CaF2
Mg | K series | 0 | 0 | 0 | 0.07 | MgO
Al | K series | 0 | 0 | 0 | 0.07 | Al2O3
Si | K series | 0.12 | 0.00098 | 0.12 | 0.07 | SiO2
P | K series | 18.12 | 0.10136 | 11.59 | 0.16 | GaP
S | K series | 37.29 | 0.32122 | 37.7 | 0.24 | FeS2
Ca | K series | 45.06 | 0.4026 | 48.1 | 0.26 | Wollastonite

## Spectrum 4
Element | Line Type | Apparent Concentration | k Ratio | Wt% | Wt% Sigma | Standard Label
F | K series | 2.2 | 0.00432 | 2.05 | 0.2 | CaF2
Mg | K series | 0.05 | 0.00035 | 0.05 | 0.07 | MgO
Al | K series | 0.01 | 0.0001 | 0.01 | 0.07 | Al2O3
Si | K series | 0.09 | 0.0007 | 0.08 | 0.07 | SiO2
P | K series | 14.79 | 0.08272 | 9.22 | 0.15 | GaP
S | K series | 39.56 | 0.34082 | 38.46 | 0.24 | FeS2
Ca | K series | 48.28 | 0.4314 | 50.11 | 0.26 | Wollastonite

## Spectrum 5
Element | Line Type | Apparent Concentration | k Ratio | Wt% | Wt% Sigma | Standard Label
F | K series | 1.63 | 0.00319 | 1.41 | 0.17 | CaF2
Mg | K series | 0.06 | 0.00043 | 0.06 | 0.06 | MgO
Al | K series | 0 | 0 | 0 | 0.06 | Al2O3
Si | K series | 0.12 | 0.00098 | 0.1 | 0.06 | SiO2
P | K series | 16.76 | 0.09372 | 9.54 | 0.14 | GaP
S | K series | 41.01 | 0.35328 | 36.37 | 0.22 | FeS2
Ca | K series | 55.81 | 0.49863 | 52.52 | 0.25 | Wollastonite

## Spectrum 6
Element | Line Type | Apparent Concentration | k Ratio | Wt% | Wt% Sigma | Standard Label
F | K series | 1.72 | 0.00338 | 1.5 | 0.2 | CaF2
Mg | K series | 0 | 0 | 0 | 0.07 | MgO
Al | K series | 0 | 0 | 0 | 0.07 | Al2O3
Si | K series | 0.14 | 0.00109 | 0.12 | 0.07 | SiO2
P | K series | 17.73 | 0.09918 | 10.25 | 0.17 | GaP
S | K series | 41.05 | 0.35365 | 37.18 | 0.26 | FeS2
Ca | K series | 53.06 | 0.4741 | 50.95 | 0.29 | Wollastonite